## info-Sensor
Objective: Compare mV measurements in 3 types of pH sensors in 3 different standard pH buffer solutions
SensorType | Description
Fabric | Fabric substrate with a silver (Ag)/silver chloride (AgCl) reference electrode and graphite polyurethane (G-PU) sensitive electrode
Silver | Polymer substrate with an Ag/AgCl reference electrode and graphite polyurethane (G-PU) senstive electrode
Carbon | Polymer substrate with a carbon reference electrode and graphite polyurethane (G-PU) sensitive electrode
mV was measured for each sensor when immersed in standard buffer solutions of pH 4, pH 7, and pH 10.

## Sensor-Calibration
SensorType | pH | Voltage
Fabric | 4 | 53.76
Fabric | 4 | 63.54
Fabric | 4 | 58.65
Fabric | 4 | 63.54
Fabric | 4 | 63.54
Fabric | 4 | 63.54
Fabric | 4 | 63.54
Fabric | 4 | 63.54
Fabric | 4 | 58.65
Fabric | 4 | 63.54
Fabric | 4 | 63.54
Fabric | 4 | 63.54
Fabric | 4 | 63.54
Fabric | 4 | 63.54
Fabric | 4 | 58.65
Fabric | 4 | 63.54
Fabric | 4 | 58.65
Fabric | 4 | 58.65
Fabric | 4 | 58.65
Fabric | 4 | 58.65
Fabric | 4 | 58.65
Fabric | 4 | 58.65
Fabric | 4 | 58.65
Fabric | 4 | 58.65
Fabric | 4 | 58.65
Fabric | 4 | 58.65
Fabric | 4 | 58.65
Fabric | 4 | 58.65
Fabric | 4 | 58.65
Fabric | 4 | 58.65
Fabric | 4 | 58.65
Fabric | 4 | 58.65
Fabric | 4 | 58.65
Fabric | 4 | 58.65
Fabric | 4 | 58.65
Fabric | 4 | 58.65
Fabric | 4 | 58.65
Fabric | 4 | 58.65
Fabric | 7 | 87.98
Fabric | 7 | 87.98
Fabric | 7 | 87.98
Fabric | 7 | 92.86
Fabric | 7 | 92.86
Fabric | 7 | 92.86
Fabric | 7 | 92.86
Fabric | 7 | 92.86
Fabric | 7 | 92.86
Fabric | 7 | 92.86
Fabric | 7 | 92.86
Fabric | 7 | 92.86
Fabric | 7 | 92.86
Fabric | 7 | 92.86
Fabric | 7 | 92.86
Fabric | 7 | 92.86
Fabric | 7 | 92.86
Fabric | 7 | 92.86
Fabric | 7 | 92.86
Fabric | 7 | 92.86
Fabric | 7 | 92.86
Fabric | 7 | 92.86
Fabric | 7 | 92.86
Fabric | 7 | 92.86
Fabric | 7 | 92.86
Fabric | 7 | 92.86
Fabric | 7 | 92.86
Fabric | 7 | 92.86
Fabric | 7 | 92.86
Fabric | 7 | 92.86
Fabric | 7 | 92.86
Fabric | 7 | 92.86
Fabric | 7 | 92.86
Fabric | 7 | 92.86
Fabric | 7 | 92.86
Fabric | 7 | 92.86
Fabric | 7 | 92.86
Fabric | 7 | 92.86
Fabric | 7 | 92.86
Fabric | 7 | 92.86
Fabric | 10 | 161.29
Fabric | 10 | 161.29
Fabric | 10 | 161.29
Fabric | 10 | 161.29
Fabric | 10 | 161.29
Fabric | 10 | 161.29
Fabric | 10 | 161.29
Fabric | 10 | 161.29
Fabric | 10 | 161.29
Fabric | 10 | 161.29
Fabric | 10 | 166.18
Fabric | 10 | 166.18
Fabric | 10 | 166.18
Fabric | 10 | 166.18
Fabric | 10 | 166.18
Fabric | 10 | 166.18
Fabric | 10 | 166.18
Fabric | 10 | 166.18
Fabric | 10 | 166.18
Fabric | 10 | 166.18
Fabric | 10 | 166.18
Fabric | 10 | 166.18
Fabric | 10 | 166.18
Fabric | 10 | 166.18
Fabric | 10 | 171.07
Fabric | 10 | 171.07
Fabric | 10 | 166.18
Fabric | 10 | 171.07
Fabric | 10 | 166.18
Fabric | 10 | 166.18
Fabric | 10 | 171.07
Fabric | 10 | 171.07
Fabric | 10 | 171.07
Fabric | 10 | 171.07
Fabric | 10 | 171.07
Fabric | 10 | 171.07
Fabric | 10 | 171.07
Fabric | 10 | 171.07
Fabric | 10 | 171.07
Fabric | 10 | 166.18
Fabric | 10 | 171.07
Fabric | 10 | 171.07
Fabric | 10 | 171.07
Fabric | 10 | 171.07
Fabric | 10 | 171.07
Fabric | 10 | 171.07
Fabric | 10 | 171.07
Fabric | 10 | 171.07
Fabric | 10 | 171.07
Fabric | 10 | 171.07
Fabric | 10 | 171.07
Fabric | 10 | 171.07
Silver | 4 | 14.66
Silver | 4 | 14.66
Silver | 4 | 14.66
Silver | 4 | 14.66
Silver | 4 | 14.66
Silver | 4 | 14.66
Silver | 4 | 14.66
Silver | 4 | 19.55
Silver | 4 | 14.66
Silver | 4 | 19.55
Silver | 4 | 19.55
Silver | 4 | 19.55
Silver | 4 | 19.55
Silver | 4 | 19.55
Silver | 4 | 19.55
Silver | 4 | 19.55
Silver | 4 | 19.55
Silver | 4 | 19.55
Silver | 4 | 19.55
Silver | 4 | 24.44
Silver | 4 | 19.55
Silver | 4 | 19.55
Silver | 4 | 19.55
Silver | 4 | 19.55
Silver | 4 | 19.55
Silver | 4 | 19.55
Silver | 4 | 24.44
Silver | 4 | 24.44
Silver | 4 | 24.44
Silver | 4 | 24.44
Silver | 4 | 24.44
Silver | 4 | 24.44
Silver | 4 | 24.44
Silver | 4 | 24.44
Silver | 4 | 24.44
Silver | 4 | 24.44
Silver | 4 | 24.44
Silver | 4 | 24.44
Silver | 4 | 24.44
Silver | 4 | 24.44
Silver | 4 | 24.44
Silver | 4 | 24.44
Silver | 4 | 29.33
Silver | 4 | 24.44
Silver | 4 | 29.33
Silver | 4 | 29.33
Silver | 4 | 29.33
Silver | 4 | 29.33
Silver | 4 | 29.33
Silver | 4 | 29.33
Silver | 4 | 29.33
Silver | 4 | 29.33
Silver | 4 | 29.33
Silver | 4 | 29.33
Silver | 4 | 29.33
Silver | 4 | 29.33
Silver | 4 | 29.33
Silver | 4 | 29.33
Silver | 4 | 29.33
Silver | 4 | 29.33
Silver | 4 | 29.33
Silver | 4 | 34.21
Silver | 4 | 34.21
Silver | 4 | 34.21
Silver | 4 | 34.21
Silver | 4 | 34.21
Silver | 4 | 34.21
Silver | 4 | 34.21
Silver | 4 | 34.21
Silver | 7 | 34.21
Silver | 7 | 34.21
Silver | 7 | 34.21
Silver | 7 | 29.33
Silver | 7 | 34.21
Silver | 7 | 34.21
Silver | 7 | 34.21
Silver | 7 | 34.21
Silver | 7 | 34.21
Silver | 7 | 34.21
Silver | 7 | 34.21
Silver | 7 | 34.21
Silver | 7 | 39.1
Silver | 7 | 34.21
Silver | 7 | 34.21
Silver | 7 | 34.21
Silver | 7 | 34.21
Silver | 7 | 34.21
Silver | 7 | 39.1
Silver | 7 | 39.1
Silver | 7 | 34.21
Silver | 7 | 34.21
Silver | 7 | 39.1
Silver | 7 | 39.1
Silver | 7 | 39.1
Silver | 7 | 39.1
Silver | 7 | 39.1
Silver | 7 | 39.1
Silver | 7 | 39.1
Silver | 7 | 39.1
Silver | 7 | 39.1
Silver | 7 | 39.1
Silver | 7 | 39.1
Silver | 7 | 39.1
Silver | 7 | 39.1
Silver | 7 | 39.1
Silver | 7 | 39.1
Silver | 7 | 39.1
Silver | 7 | 39.1
Silver | 7 | 39.1
Silver | 7 | 39.1
Silver | 7 | 39.1
Silver | 7 | 39.1
Silver | 7 | 39.1
Silver | 7 | 39.1
Silver | 7 | 39.1
Silver | 7 | 39.1
Silver | 7 | 39.1
Silver | 7 | 39.1
Silver | 7 | 39.1
Silver | 7 | 39.1
Silver | 7 | 39.1
Silver | 7 | 39.1
Silver | 7 | 43.99
Silver | 10 | 43.99
Silver | 10 | 43.99
Silver | 10 | 43.99
Silver | 10 | 43.99
Silver | 10 | 43.99
Silver | 10 | 43.99
Silver | 10 | 43.99
Silver | 10 | 43.99
Silver | 10 | 43.99
Silver | 10 | 43.99
Silver | 10 | 43.99
Silver | 10 | 43.99
Silver | 10 | 43.99
Silver | 10 | 43.99
Silver | 10 | 43.99
Silver | 10 | 39.1
Silver | 10 | 43.99
Silver | 10 | 43.99
Silver | 10 | 43.99
Silver | 10 | 43.99
Silver | 10 | 43.99
Silver | 10 | 43.99
Silver | 10 | 43.99
Silver | 10 | 43.99
Silver | 10 | 43.99
Silver | 10 | 43.99
Silver | 10 | 43.99
Silver | 10 | 43.99
Silver | 10 | 43.99
Silver | 10 | 43.99
Silver | 10 | 43.99
Silver | 10 | 43.99
Silver | 10 | 43.99
Silver | 10 | 43.99
Silver | 10 | 43.99
Silver | 10 | 43.99
Silver | 10 | 43.99
Silver | 10 | 43.99
Silver | 10 | 43.99
Silver | 10 | 43.99
Silver | 10 | 43.99
Silver | 10 | 43.99
Silver | 10 | 43.99
Silver | 10 | 43.99
Silver | 10 | 43.99
Silver | 10 | 43.99
Silver | 10 | 43.99
Silver | 10 | 43.99
Silver | 10 | 43.99
Silver | 10 | 43.99
Silver | 10 | 43.99
Silver | 10 | 43.99
Silver | 10 | 43.99
Silver | 10 | 43.99
Silver | 10 | 43.99
Silver | 10 | 43.99
Silver | 10 | 43.99
Silver | 10 | 39.1
Silver | 10 | 43.99
Silver | 10 | 39.1
Silver | 10 | 39.1
Silver | 10 | 43.99
Silver | 10 | 43.99
Silver | 10 | 43.99
Silver | 10 | 43.99
Carbon | 4 | 4.89
Carbon | 4 | 4.89
Carbon | 4 | 4.89
Carbon | 4 | 4.89
Carbon | 4 | 4.89
Carbon | 4 | 4.89
Carbon | 4 | 4.89
Carbon | 4 | 4.89
Carbon | 4 | 4.89
Carbon | 4 | 4.89
Carbon | 4 | 4.89
Carbon | 4 | 4.89
Carbon | 4 | 4.89
Carbon | 4 | 9.78
Carbon | 4 | 9.78
Carbon | 4 | 9.78
Carbon | 4 | 9.78
Carbon | 4 | 9.78
Carbon | 4 | 9.78
Carbon | 4 | 9.78
Carbon | 4 | 9.78
Carbon | 4 | 9.78
Carbon | 4 | 9.78
Carbon | 4 | 9.78
Carbon | 4 | 9.78
Carbon | 4 | 9.78
Carbon | 4 | 14.66
Carbon | 4 | 9.78
Carbon | 4 | 14.66
Carbon | 4 | 14.66
Carbon | 4 | 14.66
Carbon | 4 | 14.66
Carbon | 4 | 14.66
Carbon | 4 | 14.66
Carbon | 4 | 14.66
Carbon | 4 | 14.66
Carbon | 4 | 19.55
Carbon | 4 | 19.55
Carbon | 4 | 19.55
Carbon | 4 | 14.66
Carbon | 4 | 19.55
Carbon | 4 | 19.55
Carbon | 4 | 19.55
Carbon | 4 | 19.55
Carbon | 4 | 19.55
Carbon | 4 | 19.55
Carbon | 4 | 14.66
Carbon | 4 | 19.55
Carbon | 4 | 19.55
Carbon | 4 | 19.55
Carbon | 4 | 19.55
Carbon | 4 | 19.55
Carbon | 4 | 19.55
Carbon | 4 | 19.55
Carbon | 4 | 19.55
Carbon | 4 | 19.55
Carbon | 4 | 19.55
Carbon | 4 | 19.55
Carbon | 4 | 19.55
Carbon | 4 | 19.55
Carbon | 4 | 19.55
Carbon | 4 | 19.55
Carbon | 4 | 19.55
Carbon | 4 | 19.55
Carbon | 4 | 19.55
Carbon | 4 | 19.55
Carbon | 4 | 19.55
Carbon | 4 | 19.55
Carbon | 4 | 19.55
Carbon | 4 | 19.55
Carbon | 4 | 19.55
Carbon | 4 | 24.44
Carbon | 4 | 19.55
Carbon | 4 | 24.44
Carbon | 4 | 24.44
Carbon | 4 | 24.44
Carbon | 4 | 24.44
Carbon | 4 | 24.44
Carbon | 4 | 24.44
Carbon | 4 | 29.33
Carbon | 4 | 29.33
Carbon | 4 | 29.33
Carbon | 4 | 29.33
Carbon | 4 | 29.33
Carbon | 4 | 29.33
Carbon | 4 | 29.33
Carbon | 4 | 29.33
Carbon | 4 | 29.33
Carbon | 4 | 34.21
Carbon | 4 | 34.21
Carbon | 4 | 29.33
Carbon | 4 | 29.33
Carbon | 4 | 29.33
Carbon | 4 | 29.33
Carbon | 4 | 29.33
Carbon | 4 | 29.33
Carbon | 4 | 29.33
Carbon | 4 | 29.33
Carbon | 4 | 29.33
Carbon | 4 | 29.33
Carbon | 4 | 29.33
Carbon | 4 | 29.33
Carbon | 4 | 29.33
Carbon | 4 | 29.33
Carbon | 4 | 29.33
Carbon | 4 | 29.33
Carbon | 4 | 29.33
Carbon | 4 | 29.33
Carbon | 4 | 29.33
Carbon | 4 | 24.44
Carbon | 4 | 29.33
Carbon | 4 | 29.33
Carbon | 4 | 29.33
Carbon | 4 | 29.33
Carbon | 4 | 29.33
Carbon | 4 | 24.44
Carbon | 4 | 29.33
Carbon | 4 | 29.33
Carbon | 4 | 29.33
Carbon | 4 | 29.33
Carbon | 4 | 29.33
Carbon | 4 | 29.33
Carbon | 4 | 29.33
Carbon | 4 | 29.33
Carbon | 4 | 29.33
Carbon | 4 | 29.33
Carbon | 4 | 29.33
Carbon | 4 | 24.44
Carbon | 4 | 29.33
Carbon | 4 | 29.33
Carbon | 4 | 29.33
Carbon | 4 | 24.44
Carbon | 4 | 24.44
Carbon | 4 | 24.44
Carbon | 4 | 24.44
Carbon | 4 | 24.44
Carbon | 4 | 24.44
Carbon | 4 | 24.44
Carbon | 7 | 117.3
Carbon | 7 | 122.19
Carbon | 7 | 127.08
Carbon | 7 | 122.19
Carbon | 7 | 127.08
Carbon | 7 | 127.08
Carbon | 7 | 127.08
Carbon | 7 | 127.08
Carbon | 7 | 127.08
Carbon | 7 | 127.08
Carbon | 7 | 127.08
Carbon | 7 | 127.08
Carbon | 7 | 127.08
Carbon | 7 | 117.3
Carbon | 7 | 112.41
Carbon | 7 | 112.41
Carbon | 7 | 117.3
Carbon | 7 | 117.3
Carbon | 7 | 117.3
Carbon | 7 | 117.3
Carbon | 7 | 122.19
Carbon | 7 | 117.3
Carbon | 7 | 122.19
Carbon | 7 | 122.19
Carbon | 7 | 122.19
Carbon | 7 | 122.19
Carbon | 7 | 122.19
Carbon | 7 | 122.19
Carbon | 7 | 122.19
Carbon | 7 | 122.19
Carbon | 7 | 122.19
Carbon | 7 | 122.19
Carbon | 7 | 122.19
Carbon | 7 | 122.19
Carbon | 7 | 127.08
Carbon | 7 | 127.08
Carbon | 7 | 122.19
Carbon | 7 | 127.08
Carbon | 7 | 122.19
Carbon | 7 | 127.08
Carbon | 7 | 127.08
Carbon | 7 | 127.08
Carbon | 7 | 127.08
Carbon | 7 | 127.08
Carbon | 7 | 127.08
Carbon | 7 | 127.08
Carbon | 7 | 127.08
Carbon | 7 | 127.08
Carbon | 7 | 127.08
Carbon | 7 | 127.08
Carbon | 7 | 127.08
Carbon | 7 | 122.19
Carbon | 7 | 112.41
Carbon | 7 | 112.41
Carbon | 7 | 107.53
Carbon | 7 | 97.75
Carbon | 7 | 97.75
Carbon | 7 | 97.75
Carbon | 7 | 102.64
Carbon | 7 | 112.41
Carbon | 7 | 117.3
Carbon | 7 | 117.3
Carbon | 7 | 117.3
Carbon | 7 | 117.3
Carbon | 7 | 117.3
Carbon | 7 | 117.3
Carbon | 7 | 117.3
Carbon | 7 | 117.3
Carbon | 7 | 117.3
Carbon | 10 | 210.17
Carbon | 10 | 210.17
Carbon | 10 | 215.05
Carbon | 10 | 215.05
Carbon | 10 | 224.83
Carbon | 10 | 224.83
Carbon | 10 | 224.83
Carbon | 10 | 229.72
Carbon | 10 | 229.72
Carbon | 10 | 229.72
Carbon | 10 | 229.72
Carbon | 10 | 229.72
Carbon | 10 | 234.6
Carbon | 10 | 234.6
Carbon | 10 | 234.6
Carbon | 10 | 234.6
Carbon | 10 | 234.6
Carbon | 10 | 234.6
Carbon | 10 | 234.6
Carbon | 10 | 234.6
Carbon | 10 | 234.6
Carbon | 10 | 239.49
Carbon | 10 | 234.6
Carbon | 10 | 234.6
Carbon | 10 | 234.6
Carbon | 10 | 234.6
Carbon | 10 | 229.72
Carbon | 10 | 229.72
Carbon | 10 | 229.72
Carbon | 10 | 229.72
Carbon | 10 | 229.72
Carbon | 10 | 229.72
Carbon | 10 | 229.72
Carbon | 10 | 229.72
Carbon | 10 | 229.72
Carbon | 10 | 229.72
Carbon | 10 | 229.72
Carbon | 10 | 229.72
Carbon | 10 | 234.6
Carbon | 10 | 234.6
Carbon | 10 | 234.6
Carbon | 10 | 234.6
Carbon | 10 | 234.6
Carbon | 10 | 234.6
Carbon | 10 | 239.49
Carbon | 10 | 234.6
Carbon | 10 | 234.6
Carbon | 10 | 234.6
Carbon | 10 | 234.6
Carbon | 10 | 234.6
Carbon | 10 | 234.6
Carbon | 10 | 234.6
Carbon | 10 | 234.6
Carbon | 10 | 234.6
Carbon | 10 | 234.6
Carbon | 10 | 234.6
Carbon | 10 | 239.49
Carbon | 10 | 234.6
Carbon | 10 | 234.6
Carbon | 10 | 234.6
Carbon | 10 | 234.6
Carbon | 10 | 234.6
Carbon | 10 | 234.6
Carbon | 10 | 234.6
Carbon | 10 | 234.6
Carbon | 10 | 234.6
Carbon | 10 | 234.6
Carbon | 10 | 234.6
Carbon | 10 | 234.6
Carbon | 10 | 234.6
Carbon | 10 | 234.6
Carbon | 10 | 234.6
Carbon | 10 | 234.6
Carbon | 10 | 234.6
Carbon | 10 | 234.6
Carbon | 10 | 234.6
Carbon | 10 | 234.6
Carbon | 10 | 234.6
Carbon | 10 | 234.6
Carbon | 10 | 234.6
Carbon | 10 | 234.6
Carbon | 10 | 234.6
Carbon | 10 | 234.6
Carbon | 10 | 234.6
Carbon | 10 | 234.6
Carbon | 10 | 239.49
Carbon | 10 | 234.6
Carbon | 10 | 234.6
Carbon | 10 | 234.6
Carbon | 10 | 234.6
Carbon | 10 | 234.6
Carbon | 10 | 234.6
Carbon | 10 | 234.6
Carbon | 10 | 234.6
Carbon | 10 | 234.6
Carbon | 10 | 234.6
Carbon | 10 | 234.6
Carbon | 10 | 234.6
Carbon | 10 | 234.6
Carbon | 10 | 234.6
Carbon | 10 | 234.6
Carbon | 10 | 234.6
Carbon | 10 | 234.6