## Info-Hysteresis-mV
Hyteresis was tested in three carbon sensors, carbon sensor 1, 2, and 3.
Millivolts (mV) measurements from the carbon sensors following a pH circle of pH 3-7-3 (acid first) in which pH was gradually increased from pH 3 to pH 7 from 171 s (first dashed line) to 492 s (second dashed line) and then decreased from pH 7 to pH 3 from 493 s to 821 s (13.68 min). The hysteresis value was calculated as the difference between the average mV at pH 3.52 (171 s – 236 s) and pH 3.94 (693 s – 746 s).​
Data shown in 'Hysteresis-mV' tab

## Hysteresis-mV
Time (seconds) | pH | Carbon Sensor 1 | Carbon Sensor 2 | Carbon Sensor 3
1 | 3.18 | 14.66 | 107.53 | 4.89
2 | 3.18 | 9.78 | 112.41 | 4.89
3 | 3.18 | 9.78 | 107.53 | 4.89
4 | 3.18 | 14.66 | 107.53 | 4.89
5 | 3.18 | 14.66 | 107.53 | 0
6 | 3.18 | 14.66 | 107.53 | 4.89
7 | 3.18 | 9.78 | 107.53 | 0
8 | 3.18 | 14.66 | 102.64 | 9.78
9 | 3.18 | 14.66 | 107.53 | 4.89
10 | 3.18 | 4.89 | 97.75 | 4.89
11 | 3.18 | 9.78 | 107.53 | 0
12 | 3.18 | 14.66 | 107.53 | 9.78
13 | 3.18 | 14.66 | 107.53 | 4.89
14 | 3.18 | 14.66 | 107.53 | 0
15 | 3.18 | 9.78 | 107.53 | 0
16 | 3.18 | 9.78 | 102.64 | 0
17 | 3.18 | 14.66 | 102.64 | 4.89
18 | 3.18 | 9.78 | 107.53 | 0
19 | 3.18 | 9.78 | 107.53 | 4.89
20 | 3.18 | 14.66 | 102.64 | 4.89
21 | 3.18 | 14.66 | 102.64 | 4.89
22 | 3.18 | 9.78 | 107.53 | 4.89
23 | 3.18 | 14.66 | 102.64 | 4.89
24 | 3.18 | 9.78 | 102.64 | 4.89
25 | 3.18 | 9.78 | 107.53 | 0
26 | 3.18 | 14.66 | 102.64 | 4.89
27 | 3.18 | 14.66 | 97.75 | 4.89
28 | 3.18 | 9.78 | 102.64 | 4.89
29 | 3.18 | 9.78 | 102.64 | 4.89
30 | 3.18 | 9.78 | 97.75 | 4.89
31 | 3.18 | 9.78 | 97.75 | 9.78
32 | 3.18 | 14.66 | 97.75 | 4.89
33 | 3.18 | 9.78 | 102.64 | 0
34 | 3.18 | 9.78 | 102.64 | 0
35 | 3.18 | 9.78 | 97.75 | 4.89
36 | 3.18 | 9.78 | 97.75 | 4.89
37 | 3.18 | 9.78 | 97.75 | 0
38 | 3.18 | 9.78 | 102.64 | 0
39 | 3.18 | 9.78 | 97.75 | 4.89
40 | 3.18 | 9.78 | 97.75 | 0
41 | 3.18 | 14.66 | 97.75 | 0
42 | 3.18 | 9.78 | 97.75 | 4.89
43 | 3.18 | 9.78 | 97.75 | 4.89
44 | 3.18 | 9.78 | 92.86 | 0
45 | 3.18 | 9.78 | 92.86 | 4.89
46 | 3.18 | 14.66 | 87.98 | 4.89
47 | 3.18 | 9.78 | 87.98 | 4.89
48 | 3.18 | 9.78 | 87.98 | 4.89
49 | 3.18 | 14.66 | 87.98 | 0
50 | 3.18 | 14.66 | 87.98 | 0
51 | 3.18 | 9.78 | 87.98 | 4.89
52 | 3.18 | 14.66 | 87.98 | 0
53 | 3.18 | 9.78 | 92.86 | 0
54 | 3.22 | 14.66 | 107.53 | 4.89
55 | 3.22 | 9.78 | 112.41 | 4.89
56 | 3.22 | 9.78 | 107.53 | 4.89
57 | 3.22 | 14.66 | 107.53 | 4.89
58 | 3.22 | 14.66 | 107.53 | 0
59 | 3.22 | 14.66 | 107.53 | 4.89
60 | 3.22 | 9.78 | 107.53 | 0
61 | 3.22 | 14.66 | 102.64 | 9.78
62 | 3.22 | 14.66 | 107.53 | 4.89
63 | 3.22 | 4.89 | 97.75 | 4.89
64 | 3.22 | 9.78 | 107.53 | 0
65 | 3.22 | 14.66 | 107.53 | 9.78
66 | 3.22 | 14.66 | 107.53 | 4.89
67 | 3.22 | 14.66 | 107.53 | 0
68 | 3.22 | 9.78 | 107.53 | 0
69 | 3.22 | 9.78 | 102.64 | 0
70 | 3.22 | 14.66 | 102.64 | 4.89
71 | 3.22 | 9.78 | 107.53 | 0
72 | 3.22 | 9.78 | 107.53 | 4.89
73 | 3.22 | 14.66 | 102.64 | 4.89
74 | 3.22 | 14.66 | 102.64 | 4.89
75 | 3.22 | 9.78 | 107.53 | 4.89
76 | 3.22 | 14.66 | 102.64 | 4.89
77 | 3.22 | 9.78 | 102.64 | 4.89
78 | 3.22 | 9.78 | 107.53 | 0
79 | 3.22 | 14.66 | 102.64 | 4.89
80 | 3.22 | 14.66 | 97.75 | 4.89
81 | 3.22 | 9.78 | 102.64 | 4.89
82 | 3.22 | 9.78 | 102.64 | 4.89
83 | 3.22 | 9.78 | 97.75 | 4.89
84 | 3.22 | 9.78 | 97.75 | 9.78
85 | 3.22 | 14.66 | 97.75 | 4.89
86 | 3.22 | 9.78 | 102.64 | 0
87 | 3.22 | 9.78 | 102.64 | 0
88 | 3.22 | 9.78 | 97.75 | 4.89
89 | 3.22 | 9.78 | 97.75 | 4.89
90 | 3.22 | 9.78 | 97.75 | 0
91 | 3.22 | 9.78 | 102.64 | 0
92 | 3.22 | 9.78 | 97.75 | 4.89
93 | 3.22 | 9.78 | 97.75 | 0
94 | 3.22 | 14.66 | 97.75 | 0
95 | 3.22 | 9.78 | 97.75 | 4.89
96 | 3.22 | 9.78 | 97.75 | 4.89
97 | 3.22 | 9.78 | 92.86 | 0
98 | 3.22 | 9.78 | 92.86 | 4.89
99 | 3.22 | 14.66 | 87.98 | 4.89
100 | 3.22 | 9.78 | 87.98 | 4.89
101 | 3.22 | 9.78 | 87.98 | 4.89
102 | 3.22 | 14.66 | 87.98 | 0
103 | 3.22 | 14.66 | 87.98 | 0
104 | 3.22 | 9.78 | 87.98 | 4.89
105 | 3.22 | 14.66 | 87.98 | 0
106 | 3.22 | 9.78 | 92.86 | 0
107 | 3.25 | 9.78 | 107.53 | 4.89
108 | 3.25 | 9.78 | 107.53 | 0
109 | 3.25 | 9.78 | 112.41 | 4.89
110 | 3.25 | 14.66 | 107.53 | 4.89
111 | 3.25 | 14.66 | 107.53 | 4.89
112 | 3.25 | 14.66 | 112.41 | 0
113 | 3.25 | 14.66 | 107.53 | 4.89
114 | 3.25 | 9.78 | 112.41 | 4.89
115 | 3.25 | 14.66 | 107.53 | 0
116 | 3.25 | 9.78 | 107.53 | 4.89
117 | 3.25 | 14.66 | 107.53 | 0
118 | 3.25 | 14.66 | 107.53 | 4.89
119 | 3.25 | 9.78 | 107.53 | 4.89
120 | 3.25 | 9.78 | 112.41 | 4.89
121 | 3.25 | 9.78 | 112.41 | 4.89
122 | 3.25 | 9.78 | 112.41 | 0
123 | 3.25 | 9.78 | 112.41 | 4.89
124 | 3.25 | 9.78 | 112.41 | 4.89
125 | 3.25 | 9.78 | 107.53 | 0
126 | 3.25 | 4.89 | 112.41 | 0
127 | 3.25 | 9.78 | 112.41 | 0
128 | 3.25 | 9.78 | 112.41 | 4.89
129 | 3.25 | 9.78 | 112.41 | 4.89
130 | 3.25 | 9.78 | 112.41 | 0
131 | 3.25 | 9.78 | 107.53 | 4.89
132 | 3.25 | 9.78 | 112.41 | 0
133 | 3.25 | 9.78 | 112.41 | 0
134 | 3.25 | 9.78 | 112.41 | 4.89
135 | 3.25 | 9.78 | 112.41 | 0
136 | 3.27 | 14.66 | 112.41 | 0
137 | 3.27 | 9.78 | 112.41 | 0
138 | 3.27 | 9.78 | 107.53 | 0
139 | 3.27 | 9.78 | 112.41 | 0
140 | 3.27 | 14.66 | 112.41 | 0
141 | 3.27 | 9.78 | 112.41 | 0
142 | 3.27 | 9.78 | 112.41 | 0
143 | 3.27 | 9.78 | 112.41 | 4.89
144 | 3.27 | 9.78 | 112.41 | 4.89
145 | 3.27 | 9.78 | 112.41 | 0
146 | 3.27 | 4.89 | 107.53 | 4.89
147 | 3.27 | 4.89 | 112.41 | 4.89
148 | 3.27 | 9.78 | 112.41 | 0
149 | 3.27 | 9.78 | 112.41 | 0
150 | 3.27 | 9.78 | 112.41 | 0
151 | 3.27 | 14.66 | 107.53 | 4.89
152 | 3.27 | 9.78 | 112.41 | 0
153 | 3.27 | 9.78 | 112.41 | 4.89
154 | 3.27 | 9.78 | 112.41 | 4.89
155 | 3.27 | 14.66 | 112.41 | 0
156 | 3.27 | 9.78 | 112.41 | 4.89
157 | 3.27 | 9.78 | 112.41 | 0
158 | 3.27 | 9.78 | 112.41 | 0
159 | 3.27 | 9.78 | 107.53 | 0
160 | 3.27 | 9.78 | 107.53 | 0
161 | 3.27 | 14.66 | 107.53 | 0
162 | 3.27 | 9.78 | 107.53 | 0
163 | 3.27 | 9.78 | 112.41 | 0
164 | 3.27 | 14.66 | 112.41 | 0
165 | 3.27 | 9.78 | 112.41 | 0
166 | 3.27 | 14.66 | 112.41 | 0
167 | 3.27 | 9.78 | 112.41 | 0
168 | 3.27 | 9.78 | 107.53 | 0
169 | 3.27 | 9.78 | 112.41 | 0
170 | 3.27 | 9.78 | 107.53 | 0
171 | 3.52 | 4.89 | 112.41 | 0
172 | 3.52 | 14.66 | 107.53 | 0
173 | 3.52 | 9.78 | 107.53 | 0
174 | 3.52 | 9.78 | 112.41 | 0
175 | 3.52 | 14.66 | 112.41 | 0
176 | 3.52 | 9.78 | 112.41 | 0
177 | 3.52 | 9.78 | 107.53 | 0
178 | 3.52 | 9.78 | 107.53 | 0
179 | 3.52 | 4.89 | 107.53 | 4.89
180 | 3.52 | 14.66 | 107.53 | 0
181 | 3.52 | 14.66 | 107.53 | 0
182 | 3.52 | 9.78 | 107.53 | 0
183 | 3.52 | 9.78 | 112.41 | 0
184 | 3.52 | 9.78 | 107.53 | 0
185 | 3.52 | 9.78 | 107.53 | 0
186 | 3.52 | 4.89 | 112.41 | 0
187 | 3.52 | 9.78 | 112.41 | 0
188 | 3.52 | 4.89 | 107.53 | 0
189 | 3.52 | 9.78 | 112.41 | 0
190 | 3.52 | 9.78 | 112.41 | 0
191 | 3.52 | 4.89 | 107.53 | 0
192 | 3.52 | 9.78 | 112.41 | 0
193 | 3.52 | 4.89 | 112.41 | 0
194 | 3.52 | 9.78 | 107.53 | 0
195 | 3.52 | 9.78 | 112.41 | 0
196 | 3.52 | 9.78 | 107.53 | 0
197 | 3.52 | 4.89 | 112.41 | 4.89
198 | 3.52 | 9.78 | 107.53 | 4.89
199 | 3.52 | 9.78 | 112.41 | 0
200 | 3.52 | 9.78 | 112.41 | 4.89
201 | 3.52 | 9.78 | 107.53 | 0
202 | 3.52 | 9.78 | 107.53 | 0
203 | 3.52 | 4.89 | 112.41 | 0
204 | 3.52 | 4.89 | 112.41 | 0
205 | 3.52 | 9.78 | 112.41 | 0
206 | 3.52 | 9.78 | 112.41 | 0
207 | 3.52 | 4.89 | 112.41 | 0
208 | 3.52 | 4.89 | 112.41 | 0
209 | 3.52 | 9.78 | 112.41 | 0
210 | 3.52 | 4.89 | 107.53 | 9.78
211 | 3.52 | 4.89 | 117.3 | 4.89
212 | 3.52 | 9.78 | 117.3 | 4.89
213 | 3.52 | 9.78 | 112.41 | 0
214 | 3.52 | 9.78 | 112.41 | 0
215 | 3.52 | 4.89 | 112.41 | 4.89
216 | 3.52 | 4.89 | 112.41 | 4.89
217 | 3.52 | 14.66 | 117.3 | 4.89
218 | 3.52 | 9.78 | 117.3 | 4.89
219 | 3.52 | 9.78 | 112.41 | 4.89
220 | 3.52 | 9.78 | 117.3 | 4.89
221 | 3.52 | 9.78 | 117.3 | 0
222 | 3.52 | 14.66 | 117.3 | 0
223 | 3.52 | 9.78 | 117.3 | 4.89
224 | 3.52 | 14.66 | 112.41 | 9.78
225 | 3.52 | 9.78 | 112.41 | 4.89
226 | 3.52 | 9.78 | 112.41 | 9.78
227 | 3.52 | 9.78 | 107.53 | 4.89
228 | 3.52 | 9.78 | 112.41 | 4.89
229 | 3.52 | 4.89 | 112.41 | 4.89
230 | 3.52 | 4.89 | 107.53 | 4.89
231 | 3.52 | 4.89 | 112.41 | 4.89
232 | 3.52 | 9.78 | 112.41 | 0
233 | 3.52 | 9.78 | 112.41 | 4.89
234 | 3.52 | 4.89 | 117.3 | 0
235 | 3.52 | 9.78 | 112.41 | 0
236 | 3.52 | 14.66 | 107.53 | 4.89
237 | 4.49 | 9.78 | 122.19 | 0
238 | 4.49 | 4.89 | 112.41 | 4.89
239 | 4.49 | 4.89 | 117.3 | 4.89
240 | 4.49 | 0 | 117.3 | 4.89
241 | 4.49 | 4.89 | 117.3 | 0
242 | 4.49 | 0 | 112.41 | 0
243 | 4.49 | 0 | 117.3 | 0
244 | 4.49 | 0 | 117.3 | 0
245 | 4.49 | 0 | 122.19 | 4.89
246 | 4.49 | 0 | 122.19 | 4.89
247 | 4.49 | 4.89 | 117.3 | 9.78
248 | 4.49 | 4.89 | 122.19 | 4.89
249 | 4.49 | 0 | 122.19 | 14.66
250 | 4.49 | 4.89 | 122.19 | 9.78
251 | 4.49 | 4.89 | 122.19 | 14.66
252 | 4.49 | 4.89 | 122.19 | 14.66
253 | 4.49 | 4.89 | 127.08 | 14.66
254 | 4.49 | 0 | 127.08 | 14.66
255 | 4.49 | 4.89 | 131.96 | 24.44
256 | 4.49 | 9.78 | 131.96 | 19.55
257 | 4.49 | 4.89 | 131.96 | 24.44
258 | 4.49 | 4.89 | 131.96 | 19.55
259 | 4.49 | 4.89 | 136.85 | 19.55
260 | 4.49 | 4.89 | 136.85 | 24.44
261 | 4.49 | 0 | 136.85 | 24.44
262 | 4.49 | 0 | 136.85 | 19.55
263 | 4.49 | 0 | 131.96 | 19.55
264 | 4.49 | 0 | 136.85 | 19.55
265 | 4.49 | 0 | 131.96 | 19.55
266 | 4.49 | 0 | 131.96 | 19.55
267 | 4.49 | 0 | 131.96 | 19.55
268 | 4.49 | 0 | 131.96 | 19.55
269 | 4.49 | 0 | 127.08 | 14.66
270 | 4.49 | 0 | 131.96 | 19.55
271 | 4.49 | 0 | 131.96 | 19.55
272 | 4.49 | 0 | 131.96 | 19.55
273 | 4.49 | 0 | 131.96 | 14.66
274 | 4.49 | 0 | 131.96 | 14.66
275 | 4.49 | 0 | 127.08 | 14.66
276 | 4.49 | 0 | 127.08 | 19.55
277 | 4.49 | 0 | 131.96 | 14.66
278 | 4.49 | 4.89 | 131.96 | 14.66
279 | 4.49 | 4.89 | 131.96 | 14.66
280 | 4.49 | 4.89 | 127.08 | 14.66
281 | 4.49 | 4.89 | 131.96 | 14.66
282 | 4.49 | 4.89 | 127.08 | 9.78
283 | 4.49 | 4.89 | 127.08 | 14.66
284 | 4.49 | 4.89 | 127.08 | 14.66
285 | 4.49 | 4.89 | 127.08 | 14.66
286 | 4.49 | 9.78 | 127.08 | 14.66
287 | 5.38 | 14.66 | 127.08 | 14.66
288 | 5.38 | 19.55 | 127.08 | 9.78
289 | 5.38 | 19.55 | 127.08 | 14.66
290 | 5.38 | 14.66 | 127.08 | 14.66
291 | 5.38 | 14.66 | 131.96 | 14.66
292 | 5.38 | 19.55 | 131.96 | 14.66
293 | 5.38 | 14.66 | 131.96 | 14.66
294 | 5.38 | 19.55 | 127.08 | 19.55
295 | 5.38 | 24.44 | 127.08 | 14.66
296 | 5.38 | 14.66 | 127.08 | 19.55
297 | 5.38 | 19.55 | 131.96 | 19.55
298 | 5.38 | 19.55 | 131.96 | 19.55
299 | 5.38 | 19.55 | 131.96 | 19.55
300 | 5.38 | 19.55 | 127.08 | 19.55
301 | 5.38 | 14.66 | 127.08 | 19.55
302 | 5.38 | 14.66 | 131.96 | 19.55
303 | 5.38 | 14.66 | 136.85 | 19.55
304 | 5.38 | 14.66 | 131.96 | 19.55
305 | 5.38 | 9.78 | 136.85 | 24.44
306 | 5.38 | 14.66 | 131.96 | 19.55
307 | 5.38 | 9.78 | 136.85 | 19.55
308 | 5.38 | 9.78 | 136.85 | 19.55
309 | 5.38 | 14.66 | 136.85 | 19.55
310 | 5.38 | 14.66 | 131.96 | 19.55
311 | 5.38 | 14.66 | 127.08 | 24.44
312 | 5.38 | 9.78 | 131.96 | 19.55
313 | 5.38 | 14.66 | 131.96 | 19.55
314 | 5.38 | 14.66 | 131.96 | 19.55
315 | 5.38 | 14.66 | 131.96 | 19.55
316 | 5.38 | 9.78 | 131.96 | 19.55
317 | 5.38 | 14.66 | 131.96 | 19.55
318 | 5.38 | 9.78 | 131.96 | 19.55
319 | 5.38 | 9.78 | 131.96 | 19.55
320 | 5.38 | 14.66 | 131.96 | 19.55
321 | 5.38 | 9.78 | 131.96 | 19.55
322 | 5.38 | 9.78 | 131.96 | 19.55
323 | 5.38 | 9.78 | 131.96 | 19.55
324 | 5.38 | 9.78 | 127.08 | 19.55
325 | 5.38 | 9.78 | 131.96 | 19.55
326 | 5.38 | 9.78 | 127.08 | 19.55
327 | 5.38 | 9.78 | 127.08 | 19.55
328 | 5.38 | 4.89 | 127.08 | 19.55
329 | 5.38 | 9.78 | 127.08 | 14.66
330 | 5.38 | 9.78 | 131.96 | 24.44
331 | 5.38 | 4.89 | 127.08 | 19.55
332 | 5.38 | 9.78 | 127.08 | 19.55
333 | 5.38 | 4.89 | 127.08 | 14.66
334 | 5.38 | 9.78 | 127.08 | 19.55
335 | 5.38 | 9.78 | 127.08 | 19.55
336 | 5.88 | 14.66 | 122.19 | 24.44
337 | 5.88 | 14.66 | 122.19 | 24.44
338 | 5.88 | 14.66 | 122.19 | 19.55
339 | 5.88 | 9.78 | 122.19 | 19.55
340 | 5.88 | 14.66 | 122.19 | 24.44
341 | 5.88 | 19.55 | 127.08 | 19.55
342 | 5.88 | 14.66 | 122.19 | 24.44
343 | 5.88 | 9.78 | 127.08 | 19.55
344 | 5.88 | 9.78 | 127.08 | 24.44
345 | 5.88 | 14.66 | 122.19 | 19.55
346 | 5.88 | 14.66 | 122.19 | 24.44
347 | 5.88 | 9.78 | 127.08 | 19.55
348 | 5.88 | 14.66 | 122.19 | 19.55
349 | 5.88 | 14.66 | 122.19 | 24.44
350 | 5.88 | 14.66 | 117.3 | 24.44
351 | 5.88 | 14.66 | 122.19 | 19.55
352 | 5.88 | 14.66 | 122.19 | 29.33
353 | 5.88 | 14.66 | 122.19 | 24.44
354 | 5.88 | 14.66 | 127.08 | 24.44
355 | 5.88 | 14.66 | 122.19 | 24.44
356 | 5.88 | 14.66 | 117.3 | 19.55
357 | 5.88 | 19.55 | 122.19 | 19.55
358 | 5.88 | 9.78 | 122.19 | 24.44
359 | 5.88 | 14.66 | 122.19 | 24.44
360 | 5.88 | 14.66 | 122.19 | 24.44
361 | 5.88 | 14.66 | 122.19 | 19.55
362 | 5.88 | 19.55 | 122.19 | 24.44
363 | 5.88 | 19.55 | 122.19 | 24.44
364 | 5.88 | 14.66 | 112.41 | 24.44
365 | 5.88 | 19.55 | 117.3 | 24.44
366 | 5.88 | 14.66 | 117.3 | 24.44
367 | 5.88 | 14.66 | 117.3 | 24.44
368 | 5.88 | 19.55 | 117.3 | 24.44
369 | 5.88 | 19.55 | 117.3 | 24.44
370 | 5.88 | 19.55 | 117.3 | 24.44
371 | 5.88 | 24.44 | 112.41 | 29.33
372 | 5.88 | 14.66 | 117.3 | 24.44
373 | 5.88 | 24.44 | 112.41 | 29.33
374 | 5.88 | 19.55 | 112.41 | 24.44
375 | 5.88 | 19.55 | 112.41 | 29.33
376 | 5.88 | 19.55 | 117.3 | 24.44
377 | 5.88 | 19.55 | 117.3 | 24.44
378 | 5.88 | 19.55 | 117.3 | 24.44
379 | 5.88 | 19.55 | 117.3 | 24.44
380 | 5.88 | 19.55 | 117.3 | 29.33
381 | 5.88 | 24.44 | 112.41 | 24.44
382 | 5.88 | 19.55 | 112.41 | 24.44
383 | 5.88 | 19.55 | 117.3 | 24.44
384 | 5.88 | 19.55 | 117.3 | 24.44
385 | 5.88 | 19.55 | 117.3 | 24.44
386 | 5.88 | 19.55 | 117.3 | 24.44
387 | 5.98 | 19.55 | 107.53 | 19.55
388 | 5.98 | 19.55 | 102.64 | 24.44
389 | 5.98 | 19.55 | 102.64 | 24.44
390 | 5.98 | 19.55 | 102.64 | 29.33
391 | 5.98 | 14.66 | 107.53 | 24.44
392 | 5.98 | 24.44 | 97.75 | 29.33
393 | 5.98 | 19.55 | 107.53 | 24.44
394 | 5.98 | 19.55 | 102.64 | 24.44
395 | 5.98 | 19.55 | 97.75 | 29.33
396 | 5.98 | 19.55 | 102.64 | 24.44
397 | 5.98 | 24.44 | 102.64 | 29.33
398 | 5.98 | 19.55 | 102.64 | 24.44
399 | 5.98 | 19.55 | 97.75 | 29.33
400 | 5.98 | 19.55 | 97.75 | 29.33
401 | 5.98 | 19.55 | 97.75 | 29.33
402 | 5.98 | 19.55 | 97.75 | 29.33
403 | 5.98 | 19.55 | 97.75 | 24.44
404 | 5.98 | 24.44 | 92.86 | 29.33
405 | 5.98 | 19.55 | 97.75 | 19.55
406 | 5.98 | 19.55 | 97.75 | 19.55
407 | 6.29 | 19.55 | 73.31 | 19.55
408 | 6.29 | 14.66 | 73.31 | 24.44
409 | 6.29 | 14.66 | 68.43 | 19.55
410 | 6.29 | 19.55 | 73.31 | 19.55
411 | 6.29 | 14.66 | 68.43 | 19.55
412 | 6.29 | 9.78 | 68.43 | 19.55
413 | 6.29 | 14.66 | 73.31 | 19.55
414 | 6.29 | 14.66 | 68.43 | 19.55
415 | 6.29 | 9.78 | 73.31 | 24.44
416 | 6.29 | 9.78 | 73.31 | 19.55
417 | 6.29 | 14.66 | 68.43 | 24.44
418 | 6.29 | 14.66 | 73.31 | 24.44
419 | 6.29 | 14.66 | 73.31 | 24.44
420 | 6.29 | 14.66 | 68.43 | 19.55
421 | 6.29 | 14.66 | 73.31 | 19.55
422 | 6.29 | 14.66 | 68.43 | 24.44
423 | 6.29 | 14.66 | 68.43 | 24.44
424 | 6.29 | 19.55 | 68.43 | 19.55
425 | 6.29 | 14.66 | 68.43 | 24.44
426 | 6.29 | 14.66 | 68.43 | 24.44
427 | 6.29 | 14.66 | 68.43 | 19.55
428 | 6.29 | 14.66 | 63.54 | 19.55
429 | 6.29 | 19.55 | 68.43 | 24.44
430 | 6.29 | 14.66 | 63.54 | 19.55
431 | 6.29 | 14.66 | 63.54 | 19.55
432 | 6.29 | 14.66 | 63.54 | 19.55
433 | 6.29 | 14.66 | 63.54 | 24.44
434 | 6.29 | 14.66 | 63.54 | 19.55
435 | 6.29 | 19.55 | 63.54 | 19.55
436 | 6.29 | 14.66 | 63.54 | 24.44
437 | 6.29 | 14.66 | 63.54 | 24.44
438 | 6.29 | 14.66 | 68.43 | 24.44
439 | 6.29 | 14.66 | 63.54 | 24.44
440 | 6.29 | 14.66 | 58.65 | 24.44
441 | 6.29 | 14.66 | 63.54 | 24.44
442 | 6.29 | 14.66 | 68.43 | 19.55
443 | 6.29 | 14.66 | 58.65 | 19.55
444 | 6.29 | 14.66 | 58.65 | 24.44
445 | 6.29 | 14.66 | 58.65 | 24.44
446 | 6.29 | 14.66 | 63.54 | 19.55
447 | 6.29 | 14.66 | 58.65 | 24.44
448 | 6.29 | 14.66 | 63.54 | 19.55
449 | 6.29 | 14.66 | 58.65 | 29.33
450 | 6.74 | 19.55 | 73.31 | 19.55
451 | 6.74 | 14.66 | 73.31 | 24.44
452 | 6.74 | 14.66 | 68.43 | 19.55
453 | 6.74 | 19.55 | 73.31 | 19.55
454 | 6.74 | 14.66 | 68.43 | 19.55
455 | 6.74 | 9.78 | 68.43 | 19.55
456 | 6.74 | 14.66 | 73.31 | 19.55
457 | 6.74 | 14.66 | 68.43 | 19.55
458 | 6.74 | 9.78 | 73.31 | 24.44
459 | 6.74 | 9.78 | 73.31 | 19.55
460 | 6.74 | 14.66 | 68.43 | 24.44
461 | 6.74 | 14.66 | 73.31 | 24.44
462 | 6.74 | 14.66 | 73.31 | 24.44
463 | 6.74 | 14.66 | 68.43 | 19.55
464 | 6.74 | 14.66 | 73.31 | 19.55
465 | 6.74 | 14.66 | 68.43 | 24.44
466 | 6.74 | 14.66 | 68.43 | 24.44
467 | 6.74 | 19.55 | 68.43 | 19.55
468 | 6.74 | 14.66 | 68.43 | 24.44
469 | 6.74 | 14.66 | 68.43 | 24.44
470 | 6.74 | 14.66 | 68.43 | 19.55
471 | 6.74 | 14.66 | 63.54 | 19.55
472 | 6.74 | 19.55 | 68.43 | 24.44
473 | 6.74 | 14.66 | 63.54 | 19.55
474 | 6.74 | 14.66 | 63.54 | 19.55
475 | 6.74 | 14.66 | 63.54 | 19.55
476 | 6.74 | 14.66 | 63.54 | 24.44
477 | 6.74 | 14.66 | 63.54 | 19.55
478 | 6.74 | 19.55 | 63.54 | 19.55
479 | 6.74 | 14.66 | 63.54 | 24.44
480 | 6.74 | 14.66 | 63.54 | 24.44
481 | 6.74 | 14.66 | 68.43 | 24.44
482 | 6.74 | 14.66 | 63.54 | 24.44
483 | 6.74 | 14.66 | 58.65 | 24.44
484 | 6.74 | 14.66 | 63.54 | 24.44
485 | 6.74 | 14.66 | 68.43 | 19.55
486 | 6.74 | 14.66 | 58.65 | 19.55
487 | 6.74 | 14.66 | 58.65 | 24.44
488 | 6.74 | 14.66 | 58.65 | 24.44
489 | 6.74 | 14.66 | 63.54 | 19.55
490 | 6.74 | 14.66 | 58.65 | 24.44
491 | 6.74 | 14.66 | 63.54 | 19.55
492 | 6.74 | 14.66 | 58.65 | 29.33
493 | 6.49 | 39.1 | 58.65 | 43.99
494 | 6.49 | 34.21 | 53.76 | 39.1
495 | 6.49 | 39.1 | 58.65 | 39.1
496 | 6.49 | 39.1 | 58.65 | 39.1
497 | 6.49 | 39.1 | 58.65 | 43.99
498 | 6.49 | 39.1 | 58.65 | 43.99
499 | 6.49 | 39.1 | 58.65 | 39.1
500 | 6.49 | 39.1 | 58.65 | 39.1
501 | 6.49 | 39.1 | 58.65 | 39.1
502 | 6.49 | 39.1 | 58.65 | 43.99
503 | 6.49 | 34.21 | 58.65 | 39.1
504 | 6.49 | 39.1 | 58.65 | 39.1
505 | 6.49 | 34.21 | 63.54 | 39.1
506 | 6.49 | 39.1 | 58.65 | 43.99
507 | 6.49 | 34.21 | 53.76 | 39.1
508 | 6.49 | 39.1 | 58.65 | 34.21
509 | 6.49 | 39.1 | 58.65 | 39.1
510 | 6.49 | 39.1 | 58.65 | 39.1
511 | 6.49 | 34.21 | 58.65 | 39.1
512 | 6.49 | 39.1 | 58.65 | 39.1
513 | 6.49 | 43.99 | 58.65 | 39.1
514 | 6.49 | 39.1 | 58.65 | 39.1
515 | 6.49 | 43.99 | 58.65 | 43.99
516 | 6.49 | 43.99 | 53.76 | 39.1
517 | 6.49 | 48.88 | 53.76 | 39.1
518 | 6.49 | 43.99 | 53.76 | 43.99
519 | 6.49 | 43.99 | 58.65 | 39.1
520 | 6.49 | 43.99 | 53.76 | 39.1
521 | 6.49 | 43.99 | 53.76 | 39.1
522 | 6.49 | 39.1 | 58.65 | 39.1
523 | 6.35 | 43.99 | 53.76 | 39.1
524 | 6.35 | 43.99 | 53.76 | 43.99
525 | 6.35 | 48.88 | 53.76 | 39.1
526 | 6.35 | 48.88 | 53.76 | 43.99
527 | 6.35 | 48.88 | 53.76 | 43.99
528 | 6.35 | 48.88 | 53.76 | 39.1
529 | 6.35 | 43.99 | 53.76 | 39.1
530 | 6.35 | 43.99 | 53.76 | 43.99
531 | 6.35 | 43.99 | 53.76 | 39.1
532 | 6.35 | 43.99 | 58.65 | 43.99
533 | 6.35 | 48.88 | 53.76 | 39.1
534 | 6.35 | 48.88 | 53.76 | 43.99
535 | 6.35 | 48.88 | 53.76 | 39.1
536 | 6.35 | 48.88 | 53.76 | 39.1
537 | 6.35 | 43.99 | 53.76 | 43.99
538 | 6.35 | 48.88 | 53.76 | 39.1
539 | 6.35 | 43.99 | 53.76 | 43.99
540 | 6.35 | 48.88 | 53.76 | 39.1
541 | 6.35 | 48.88 | 53.76 | 39.1
542 | 6.35 | 48.88 | 53.76 | 39.1
543 | 6.35 | 48.88 | 53.76 | 39.1
544 | 6.35 | 48.88 | 53.76 | 43.99
545 | 6.35 | 48.88 | 53.76 | 43.99
546 | 6.35 | 53.76 | 53.76 | 48.88
547 | 6.35 | 48.88 | 53.76 | 43.99
548 | 6.35 | 48.88 | 53.76 | 48.88
549 | 6.35 | 48.88 | 53.76 | 48.88
550 | 6.35 | 48.88 | 53.76 | 48.88
551 | 6.35 | 53.76 | 53.76 | 48.88
552 | 6.35 | 53.76 | 48.88 | 48.88
553 | 6.35 | 48.88 | 53.76 | 53.76
554 | 6.35 | 48.88 | 53.76 | 53.76
555 | 6.35 | 48.88 | 53.76 | 53.76
556 | 6.35 | 53.76 | 53.76 | 43.99
557 | 6.35 | 48.88 | 53.76 | 48.88
558 | 6.35 | 48.88 | 53.76 | 48.88
559 | 6.35 | 48.88 | 53.76 | 53.76
560 | 6.35 | 53.76 | 48.88 | 53.76
561 | 6.35 | 48.88 | 53.76 | 48.88
562 | 6.35 | 48.88 | 53.76 | 48.88
563 | 6.35 | 48.88 | 53.76 | 53.76
564 | 6.35 | 53.76 | 53.76 | 48.88
565 | 6.35 | 53.76 | 48.88 | 53.76
566 | 6.35 | 48.88 | 48.88 | 53.76
567 | 6.35 | 43.99 | 53.76 | 48.88
568 | 5.53 | 53.76 | 58.65 | 48.88
569 | 5.53 | 48.88 | 53.76 | 48.88
570 | 5.53 | 48.88 | 53.76 | 48.88
571 | 5.53 | 48.88 | 48.88 | 48.88
572 | 5.53 | 53.76 | 53.76 | 48.88
573 | 5.53 | 53.76 | 48.88 | 48.88
574 | 5.53 | 48.88 | 48.88 | 43.99
575 | 5.53 | 43.99 | 53.76 | 43.99
576 | 5.53 | 48.88 | 48.88 | 43.99
577 | 5.53 | 48.88 | 48.88 | 43.99
578 | 5.53 | 53.76 | 48.88 | 43.99
579 | 5.53 | 53.76 | 53.76 | 43.99
580 | 5.53 | 53.76 | 48.88 | 43.99
581 | 5.53 | 53.76 | 48.88 | 43.99
582 | 5.53 | 53.76 | 53.76 | 39.1
583 | 5.53 | 53.76 | 48.88 | 43.99
584 | 5.53 | 53.76 | 48.88 | 39.1
585 | 5.53 | 53.76 | 48.88 | 43.99
586 | 5.53 | 53.76 | 48.88 | 39.1
587 | 5.53 | 48.88 | 48.88 | 39.1
588 | 5.53 | 53.76 | 48.88 | 43.99
589 | 5.53 | 53.76 | 48.88 | 39.1
590 | 5.53 | 53.76 | 48.88 | 39.1
591 | 5.53 | 53.76 | 48.88 | 48.88
592 | 5.53 | 58.65 | 48.88 | 53.76
593 | 5.53 | 53.76 | 48.88 | 48.88
594 | 5.53 | 58.65 | 48.88 | 53.76
595 | 5.53 | 58.65 | 53.76 | 58.65
596 | 5.53 | 58.65 | 48.88 | 63.54
597 | 5.53 | 58.65 | 53.76 | 58.65
598 | 5.53 | 58.65 | 48.88 | 58.65
599 | 5.53 | 53.76 | 48.88 | 63.54
600 | 5.53 | 58.65 | 48.88 | 58.65
601 | 5.53 | 53.76 | 48.88 | 58.65
602 | 5.53 | 58.65 | 48.88 | 58.65
603 | 5.53 | 58.65 | 53.76 | 58.65
604 | 5.53 | 63.54 | 48.88 | 58.65
605 | 5.53 | 58.65 | 48.88 | 53.76
606 | 5.53 | 58.65 | 53.76 | 53.76
607 | 5.53 | 58.65 | 48.88 | 53.76
608 | 5.53 | 58.65 | 48.88 | 53.76
609 | 5.53 | 58.65 | 53.76 | 48.88
610 | 5.53 | 58.65 | 48.88 | 53.76
611 | 5.53 | 58.65 | 48.88 | 53.76
612 | 5.53 | 58.65 | 48.88 | 53.76
613 | 5.53 | 58.65 | 53.76 | 48.88
614 | 5.01 | 53.76 | 48.88 | 43.99
615 | 5.01 | 53.76 | 48.88 | 43.99
616 | 5.01 | 53.76 | 48.88 | 43.99
617 | 5.01 | 48.88 | 48.88 | 43.99
618 | 5.01 | 48.88 | 53.76 | 39.1
619 | 5.01 | 48.88 | 48.88 | 39.1
620 | 5.01 | 53.76 | 43.99 | 34.21
621 | 5.01 | 43.99 | 43.99 | 34.21
622 | 5.01 | 48.88 | 43.99 | 34.21
623 | 5.01 | 48.88 | 43.99 | 29.33
624 | 5.01 | 53.76 | 39.1 | 34.21
625 | 5.01 | 48.88 | 43.99 | 29.33
626 | 5.01 | 48.88 | 39.1 | 29.33
627 | 5.01 | 48.88 | 39.1 | 29.33
628 | 5.01 | 48.88 | 43.99 | 24.44
629 | 5.01 | 48.88 | 39.1 | 24.44
630 | 5.01 | 48.88 | 43.99 | 24.44
631 | 5.01 | 43.99 | 39.1 | 29.33
632 | 5.01 | 48.88 | 39.1 | 29.33
633 | 5.01 | 53.76 | 39.1 | 29.33
634 | 5.01 | 58.65 | 43.99 | 24.44
635 | 5.01 | 53.76 | 34.21 | 24.44
636 | 5.01 | 43.99 | 34.21 | 9.78
637 | 5.01 | 48.88 | 29.33 | 9.78
638 | 5.01 | 43.99 | 34.21 | 9.78
639 | 5.01 | 39.1 | 29.33 | 9.78
640 | 5.01 | 39.1 | 29.33 | 9.78
641 | 5.01 | 43.99 | 29.33 | 4.89
642 | 5.01 | 48.88 | 29.33 | 4.89
643 | 5.01 | 43.99 | 29.33 | 9.78
644 | 5.01 | 43.99 | 29.33 | 9.78
645 | 5.01 | 43.99 | 24.44 | 4.89
646 | 5.01 | 48.88 | 24.44 | 4.89
647 | 5.01 | 43.99 | 29.33 | 4.89
648 | 5.01 | 43.99 | 24.44 | 9.78
649 | 5.01 | 39.1 | 24.44 | 0
650 | 5.01 | 34.21 | 29.33 | 4.89
651 | 5.01 | 39.1 | 24.44 | 0
652 | 5.01 | 39.1 | 24.44 | 0
653 | 5.01 | 39.1 | 24.44 | 0
654 | 5.01 | 39.1 | 24.44 | 0
655 | 5.01 | 34.21 | 29.33 | 0
656 | 5.01 | 39.1 | 24.44 | 4.89
657 | 5.01 | 34.21 | 24.44 | 0
658 | 4.39 | 24.44 | 24.44 | 4.89
659 | 4.39 | 24.44 | 24.44 | 4.89
660 | 4.39 | 34.21 | 24.44 | 4.89
661 | 4.39 | 29.33 | 19.55 | 4.89
662 | 4.39 | 24.44 | 19.55 | 0
663 | 4.39 | 29.33 | 14.66 | 0
664 | 4.39 | 29.33 | 14.66 | 0
665 | 4.39 | 29.33 | 14.66 | 0
666 | 4.39 | 24.44 | 14.66 | 0
667 | 4.39 | 24.44 | 14.66 | 0
668 | 4.39 | 24.44 | 14.66 | 0
669 | 4.39 | 24.44 | 14.66 | 0
670 | 4.39 | 24.44 | 14.66 | 0
671 | 4.39 | 19.55 | 14.66 | 0
672 | 4.39 | 24.44 | 14.66 | 0
673 | 4.39 | 24.44 | 14.66 | 0
674 | 4.39 | 19.55 | 14.66 | 0
675 | 4.39 | 24.44 | 14.66 | 0
676 | 4.39 | 24.44 | 14.66 | 0
677 | 4.39 | 19.55 | 19.55 | 0
678 | 4.39 | 19.55 | 19.55 | 0
679 | 4.39 | 19.55 | 19.55 | 0
680 | 4.39 | 24.44 | 19.55 | 0
681 | 4.39 | 19.55 | 19.55 | 0
682 | 4.39 | 19.55 | 19.55 | 0
683 | 4.39 | 19.55 | 19.55 | 0
684 | 4.39 | 19.55 | 19.55 | 0
685 | 4.39 | 19.55 | 19.55 | 0
686 | 4.39 | 14.66 | 19.55 | 0
687 | 4.39 | 19.55 | 19.55 | 0
688 | 4.39 | 14.66 | 19.55 | 0
689 | 4.39 | 14.66 | 19.55 | 0
690 | 4.39 | 19.55 | 24.44 | 0
691 | 4.39 | 19.55 | 24.44 | 0
692 | 4.39 | 19.55 | 24.44 | 0
693 | 3.94 | 19.55 | 34.21 | 0
694 | 3.94 | 24.44 | 34.21 | 0
695 | 3.94 | 24.44 | 34.21 | 0
696 | 3.94 | 19.55 | 39.1 | 0
697 | 3.94 | 19.55 | 39.1 | 4.89
698 | 3.94 | 24.44 | 34.21 | 0
699 | 3.94 | 24.44 | 39.1 | 0
700 | 3.94 | 19.55 | 39.1 | 0
701 | 3.94 | 19.55 | 39.1 | 0
702 | 3.94 | 14.66 | 34.21 | 0
703 | 3.94 | 14.66 | 34.21 | 0
704 | 3.94 | 14.66 | 34.21 | 0
705 | 3.94 | 19.55 | 39.1 | 0
706 | 3.94 | 19.55 | 43.99 | 0
707 | 3.94 | 24.44 | 43.99 | 0
708 | 3.94 | 24.44 | 43.99 | 0
709 | 3.94 | 19.55 | 39.1 | 0
710 | 3.94 | 14.66 | 39.1 | 0
711 | 3.94 | 19.55 | 43.99 | 0
712 | 3.94 | 19.55 | 43.99 | 0
713 | 3.94 | 24.44 | 39.1 | 0
714 | 3.94 | 19.55 | 43.99 | 0
715 | 3.94 | 19.55 | 43.99 | 0
716 | 3.94 | 19.55 | 43.99 | 0
717 | 3.94 | 19.55 | 48.88 | 0
718 | 3.94 | 19.55 | 43.99 | 0
719 | 3.94 | 19.55 | 48.88 | 0
720 | 3.94 | 19.55 | 48.88 | 0
721 | 3.94 | 24.44 | 43.99 | 0
722 | 3.94 | 24.44 | 48.88 | 0
723 | 3.94 | 24.44 | 53.76 | 0
724 | 3.94 | 19.55 | 48.88 | 0
725 | 3.94 | 19.55 | 48.88 | 0
726 | 3.94 | 19.55 | 53.76 | 0
727 | 3.94 | 19.55 | 53.76 | 0
728 | 3.94 | 19.55 | 48.88 | 0
729 | 3.94 | 14.66 | 53.76 | 0
730 | 3.94 | 19.55 | 53.76 | 0
731 | 3.94 | 19.55 | 53.76 | 0
732 | 3.94 | 19.55 | 48.88 | 0
733 | 3.94 | 14.66 | 53.76 | 0
734 | 3.94 | 14.66 | 53.76 | 0
735 | 3.94 | 19.55 | 53.76 | 0
736 | 3.94 | 19.55 | 58.65 | 0
737 | 3.94 | 19.55 | 53.76 | 0
738 | 3.94 | 14.66 | 63.54 | 0
739 | 3.94 | 14.66 | 63.54 | 0
740 | 3.94 | 19.55 | 63.54 | 0
741 | 3.94 | 19.55 | 63.54 | 0
742 | 3.94 | 14.66 | 58.65 | 0
743 | 3.94 | 19.55 | 63.54 | 0
744 | 3.94 | 19.55 | 63.54 | 0
745 | 3.94 | 19.55 | 63.54 | 0
746 | 3.94 | 14.66 | 68.43 | 0
747 | 3.83 | 19.55 | 92.86 | 0
748 | 3.83 | 24.44 | 87.98 | 0
749 | 3.83 | 24.44 | 87.98 | 0
750 | 3.83 | 24.44 | 87.98 | 0
751 | 3.83 | 19.55 | 92.86 | 0
752 | 3.83 | 24.44 | 87.98 | 0
753 | 3.83 | 19.55 | 92.86 | 0
754 | 3.83 | 24.44 | 92.86 | 0
755 | 3.83 | 24.44 | 92.86 | 0
756 | 3.83 | 24.44 | 92.86 | 0
757 | 3.83 | 19.55 | 92.86 | 0
758 | 3.83 | 24.44 | 97.75 | 0
759 | 3.83 | 24.44 | 97.75 | 0
760 | 3.83 | 24.44 | 97.75 | 0
761 | 3.83 | 29.33 | 97.75 | 0
762 | 3.83 | 24.44 | 97.75 | 0
763 | 3.83 | 24.44 | 97.75 | 0
764 | 3.83 | 29.33 | 102.64 | 0
765 | 3.83 | 29.33 | 102.64 | 0
766 | 3.83 | 29.33 | 102.64 | 0
767 | 3.83 | 29.33 | 102.64 | 0
768 | 3.83 | 29.33 | 107.53 | 0
769 | 3.83 | 24.44 | 102.64 | 0
770 | 3.83 | 24.44 | 107.53 | 0
771 | 3.83 | 29.33 | 107.53 | 0
772 | 3.83 | 29.33 | 102.64 | 0
773 | 3.83 | 29.33 | 107.53 | 0
774 | 3.83 | 24.44 | 107.53 | 0
775 | 3.83 | 24.44 | 107.53 | 0
776 | 3.83 | 29.33 | 107.53 | 0
777 | 3.83 | 24.44 | 107.53 | 0
778 | 3.83 | 29.33 | 107.53 | 0
779 | 3.83 | 24.44 | 107.53 | 0
780 | 3.83 | 29.33 | 112.41 | 0
781 | 3.83 | 29.33 | 112.41 | 0
782 | 3.83 | 24.44 | 112.41 | 0
783 | 3.83 | 24.44 | 112.41 | 0
784 | 3.83 | 29.33 | 112.41 | 0
785 | 3.83 | 24.44 | 107.53 | 0
786 | 3.83 | 29.33 | 112.41 | 0
787 | 3.83 | 24.44 | 112.41 | 0
788 | 3.83 | 29.33 | 112.41 | 0
789 | 3.74 | 29.33 | 141.74 | 4.89
790 | 3.74 | 34.21 | 136.85 | 9.78
791 | 3.74 | 34.21 | 141.74 | 4.89
792 | 3.74 | 34.21 | 141.74 | 4.89
793 | 3.74 | 34.21 | 136.85 | 4.89
794 | 3.74 | 29.33 | 136.85 | 4.89
795 | 3.74 | 39.1 | 136.85 | 4.89
796 | 3.74 | 39.1 | 136.85 | 4.89
797 | 3.74 | 39.1 | 141.74 | 4.89
798 | 3.74 | 39.1 | 141.74 | 4.89
799 | 3.74 | 39.1 | 141.74 | 4.89
800 | 3.74 | 43.99 | 136.85 | 4.89
801 | 3.74 | 43.99 | 141.74 | 9.78
802 | 3.74 | 34.21 | 141.74 | 4.89
803 | 3.74 | 39.1 | 146.63 | 4.89
804 | 3.74 | 39.1 | 141.74 | 4.89
805 | 3.74 | 39.1 | 141.74 | 9.78
806 | 3.74 | 39.1 | 141.74 | 4.89
807 | 3.74 | 39.1 | 136.85 | 9.78
808 | 3.74 | 34.21 | 146.63 | 4.89
809 | 3.74 | 34.21 | 141.74 | 4.89
810 | 3.74 | 39.1 | 141.74 | 4.89
811 | 3.74 | 39.1 | 141.74 | 4.89
812 | 3.74 | 39.1 | 141.74 | 9.78
813 | 3.74 | 34.21 | 146.63 | 4.89
814 | 3.74 | 39.1 | 141.74 | 9.78
815 | 3.74 | 34.21 | 146.63 | 9.78
816 | 3.74 | 34.21 | 141.74 | 4.89
817 | 3.74 | 34.21 | 141.74 | 9.78
818 | 3.74 | 39.1 | 146.63 | 9.78
819 | 3.74 | 34.21 | 146.63 | 9.78
820 | 3.74 | 34.21 | 146.63 | 9.78
821 | 3.74 | 39.1 | 141.74 | 9.78